## Foglio1
Record | Sample Name | Measurement Date and Time | T | Derived Count Rate | Z-Ave | PdI Width | Size Peak | ZP | Mob | Cond | Measurement Position | Attenuator
|  |  | °C | kcps | d.nm | d.nm | d.nm | mV | µmcm/Vs | mS/cm | mm
1 | AuNPs baba di lumaca 1 | mercoledì 21 giugno 2023 16:55:44 | 25 | 272734.1 | 119.8 | 84.96 | 173.7 |  |  |  | 0.45 | 5
3 | AuNPs grape 1 | mercoledì 21 giugno 2023 17:01:06 | 25 | 217587.7 | 289 | 166.7 | 270.6 |  |  |  | 1.25 | 5
Mean 1,3 |  |  | 25 | 245160.9 | 204.4 | 125.8 | 222.1 |  |  |  | 0.85 | 5
Std Dev |  |  | 0 | 38994.4 | 119.6 | 57.8 | 68.52 |  |  |  | 0.57 | 0